## Sheet1
| Structure | SMILES | Tg (℃) | CW (nm) | CTE (ppm/K)
1 |  | O=C(N1C2=CC(S3)=C(C=C2)N=C3C4=CC=C(C5=NC(C=CC([H])=C6)=C6S5)C=C4)C7=C(C1=O)C=C(C(N8[H])=O)C(C8=O)=C7 | 385.4894 | 456.7172 | 24.76031
2 |  | O=C1N(C2=CC(S3)=C(C=C2)N=C3C4=CC=C(C5=NC(C=CC([H])=C6)=C6S5)C=C4)C(C7=CC=C(C8=CC=C9C(C(N([H])C9=O)=O)=C8)C=C71)=O | 369.139 | 421.2326 | 9.574962
3 |  | O=C(C1=CC=C(C(N(C2=CC(S3)=C(C=C2)N=C3C4=CC=C(C5=NC(C=CC([H])=C6)=C6S5)C=C4)C7=O)=O)C7=C1)C8=CC=C9C(C(N([H])C9=O)=O)=C8 | 340.2414 | 409.0492 | 17.30461
4 |  | O=C1N(C(C2=CC=C(OC3=CC=C4C(C(N(C4=O)[H])=O)=C3)C=C21)=O)C5=CC(SC(C6=CC=C(C=C6)C7=NC8=C(S7)C=C([H])C=C8)=N9)=C9C=C5 | 332.6861 | 398.9484 | 33.16632
5 |  | O=C1N(C2=CC(S3)=C(C=C2)N=C3C4=CC=C(C5=NC(C=CC([H])=C6)=C6S5)C=C4)C(C(C1=C7)=CC=C7C(C(F)(F)F)(C(F)(F)F)C8=CC=C9C(C(N([H])C9=O)=O)=C8)=O | 324.6735 | 370.5435 | 42.56703
6 |  | O=C(N1[H])C2=CC(OC3=CC=C(OC4=CC5=C(C(N(C6=CC(S7)=C(C=C6)N=C7C8=CC=C(C9=NC(C=CC([H])=C%10)=C%10S9)C=C8)C5=O)=O)C=C4)C=C3)=CC=C2C1=O | 301.5277 | 393.9435 | 45.51852
7 |  | CC(C1=CC=C(OC2=CC=C(C(N(C3=CC(S4)=C(C=C3)N=C4C5=CC=C(C6=NC(C=CC([H])=C7)=C7S6)C=C5)C8=O)=O)C8=C2)C=C1)(C)C9=CC=C(OC%10=CC(C(N([H])C%11=O)=O)=C%11C=C%10)C=C9 | 289.3712 | 379.5762 | 62.25884
8 |  | O=C1N(C2=CC(S3)=C(C=C2)N=C3C4=CC=C(C5=NC(C=CC([H])=C6)=C6S5)C=C4)C(C7=CC=C(S(C8=CC=C9C(C(N([H])C9=O)=O)=C8)(=O)=O)C=C71)=O | 340.3536 | 411.0276 | 28.01603
9 |  | O=C1N(C2=CC(S3)=C(C=C2)N=C3C4=CC=C(C5=NC(C=CC([H])=C6)=C6S5)C=C4)C(C7=CC=C8C(N([H])C(C9=CC=C1C7=C98)=O)=O)=O | 284.8295 | 375.1461 | 42.46067
10 |  | O=C(C(C12)C3C(C(N([H])C4=O)=O)C4C1C=C3)N(C5=CC(S6)=C(C=C5)N=C6C7=CC=C(C8=NC(C=CC([H])=C9)=C9S8)C=C7)C2=O | 313.7008 | 317.8246 | 38.65984
11 |  | O=C(C1=CC(SC2=CC=C(SC3=CC=C(SC4=CC(C(N([H])C5=O)=O)=C5C=C4)C=C3)C=C2)=CC=C16)N(C7=CC(S8)=C(C=C7)N=C8C9=CC=C(C%10=NC(C=CC([H])=C%11)=C%11S%10)C=C9)C6=O | 293.4103 | 385.1568 | 25.64544
12 |  | O=C1N([H])C(C2=CC(OC3=CC=C(C=C3)C4(C5=C(C6=C4C=CC=N6)N=CC=C5)C7=CC=C(C=C7)OC8=CC9=C(C(N(C%10=CC(S%11)=C(C=C%10)N=C%11C%12=CC=C(C%13=NC(C=CC([H])=C%14)=C%14S%13)C=C%12)C9=O)=O)C=C8)=CC=C12)=O | 321.6373 | 356.9658 | 58.85235
13 |  | O=C1N(C2=CC(S3)=C(C=C2)N=C3C4=CC=C(C5=NC(C=CC([H])=C6)=C6S5)C=C4)C(C7CC8C(C(N([H])C8=O)=O)CC71)=O | 319.9556 | 339.7546 | 37.39602
14 |  | O=C1N(C2=CC(S3)=C(C=C2)N=C3C4=CC=C(C5=NC(C=CC([H])=C6)=C6S5)C=C4)C(C(C1C7)CCC7C8CCC9C(C(N([H])C9=O)=O)C8)=O | 316.6285 | 335.2485 | 43.4473
15 |  | O=C(N1[H])C2CC(C=C(C(C3)=C4)CC(C3C5=O)C(N5C6=CC(S7)=C(C=C6)N=C7C8=CC=C(C9=NC(C=CC([H])=C%10)=C%10S9)C=C8)=O)=C4CC2C1=O | 352.8581 | 342.5325 | 43.06766
16 |  | O=C(N1C2=NC=CC(C3N=C4C(N=C(C5=CC([H])=NC=C5)S4)S3)=C2)C6=C(C1=O)C=C(C(N7[H])=O)C(C7=O)=C6 | 301.088 | 382.7819 | 34.75245
17 |  | O=C1N(C2=NC=CC(C3N=C4C(N=C(C5=CC([H])=NC=C5)S4)S3)=C2)C(C6=CC=C(C7=CC=C8C(C(N([H])C8=O)=O)=C7)C=C61)=O | 264.4956 | 383.1624 | 31.87621
18 |  | O=C(C1=CC=C(C(N(C2=NC=CC(C3N=C4C(N=C(C5=CC([H])=NC=C5)S4)S3)=C2)C6=O)=O)C6=C1)C7=CC=C8C(C(N([H])C8=O)=O)=C7 | 238.4889 | 376.4889 | 45.14354
19 |  | O=C1N(C2=NC=CC(C3N=C4C(N=C(C5=CC([H])=NC=C5)S4)S3)=C2)C(C(C1=C6)=CC=C6OC7=CC=C8C(C(N([H])C8=O)=O)=C7)=O | 254.5732 | 359.2584 | 52.06109
20 |  | O=C1N(C2=NC=CC(C3N=C4C(N=C(C5=CC([H])=NC=C5)S4)S3)=C2)C(C(C1=C6)=CC=C6C(C(F)(F)F)(C(F)(F)F)C7=CC=C8C(C(N([H])C8=O)=O)=C7)=O | 254.1438 | 332.2017 | 52.31281
21 |  | O=C(N1[H])C2=CC(OC3=CC=C(OC4=CC5=C(C(N(C6=NC=CC(C7N=C8C(N=C(C9=CC([H])=NC=C9)S8)S7)=C6)C5=O)=O)C=C4)C=C3)=CC=C2C1=O | 225.8244 | 368.4213 | 53.50646
22 |  | CC(C1=CC=C(OC2=CC=C(C(N(C3=NC=CC(C4N=C5C(N=C(C6=CC([H])=NC=C6)S5)S4)=C3)C7=O)=O)C7=C2)C=C1)(C)C8=CC=C(OC9=CC(C(N([H])C%10=O)=O)=C%10C=C9)C=C8 | 227.6744 | 363.4288 | 56.11328
23 |  | O=C1N(C(C2=CC=C(C=C21)S(C3=CC=C4C(C(N(C4=O)[H])=O)=C3)(=O)=O)=O)C5=NC=CC(C6N=C7C(S6)N=C(S7)C8=CC([H])=NC=C8)=C5 | 264.3285 | 371.0102 | 35.89965
24 |  | O=C1N(C2=NC=CC(C3N=C4C(N=C(C5=CC([H])=NC=C5)S4)S3)=C2)C(C6=CC=C7C(N([H])C(C8=CC=C1C6=C87)=O)=O)=O | 268.5568 | 351.6438 | 45.75042
25 |  | O=C(C(C12)C3C(C(N([H])C4=O)=O)C4C1C=C3)N(C5=NC=CC(C6N=C7C(N=C(C8=CC([H])=NC=C8)S7)S6)=C5)C2=O | 284.975 | 293.6402 | 43.14314
26 |  | O=C(C1=CC(SC2=CC=C(SC3=CC=C(SC4=CC(C(N([H])C5=O)=O)=C5C=C4)C=C3)C=C2)=CC=C16)N(C7=NC=CC(C8N=C9C(N=C(C%10=CC([H])=NC=C%10)S9)S8)=C7)C6=O | 227.2468 | 372.6248 | 48.7393
27 |  | O=C1N([H])C(C2=CC(OC3=CC=C(C=C3)C4(C5=C(C6=C4C=CC=N6)N=CC=C5)C7=CC=C(C=C7)OC8=CC9=C(C(N(C%10=NC=CC(C%11N=C%12C(N=C(C%13=CC([H])=NC=C%13)S%12)S%11)=C%10)C9=O)=O)C=C8)=CC=C12)=O | 243.2099 | 369.9462 | 60.34441
28 |  | O=C1N(C2=NC=CC(C3N=C4C(N=C(C5=CC([H])=NC=C5)S4)S3)=C2)C(C6CC7C(C(N([H])C7=O)=O)CC61)=O | 260.2827 | 305.1105 | 45.01846
29 |  | O=C1N(C2=NC=CC(C3N=C4C(N=C(C5=CC([H])=NC=C5)S4)S3)=C2)C(C(C1C6)CCC6C7CCC8C(C(N([H])C8=O)=O)C7)=O | 254.0913 | 301.3983 | 57.94487
30 |  | O=C(C1CC2=C(CC1C3=O)C=C(CC(C4=O)C(C(N4C5=NC=CC(C6N=C7C(S6)N=C(S7)C8=CC([H])=NC=C8)=C5)=O)C9)C9=C2)N3[H] | 273.4949 | 311.0606 | 54.42645
31 |  | O=C(N1C(C=C2)=CC=C2C3N=C4C(N=C(C5=CC=C([H])C=C5)S4)S3)C6=C(C1=O)C=C(C(N7[H])=O)C(C7=O)=C6 | 331.054 | 425.9246 | 51.60049
32 |  | O=C1N(C(C=C2)=CC=C2C3N=C4C(N=C(C5=CC=C([H])C=C5)S4)S3)C(C6=CC=C(C7=CC=C8C(C(N([H])C8=O)=O)=C7)C=C61)=O | 286.3788 | 403.7712 | 30.41397
33 |  | O=C(C1=CC=C(C(N(C(C=C2)=CC=C2C3N=C4C(N=C(C5=CC=C([H])C=C5)S4)S3)C6=O)=O)C6=C1)C7=CC=C8C(C(N([H])C8=O)=O)=C7 | 253.5432 | 390.7152 | 44.22995
34 |  | O=C1N(C(C=C2)=CC=C2C3N=C4C(N=C(C5=CC=C([H])C=C5)S4)S3)C(C(C1=C6)=CC=C6OC7=CC=C8C(C(N([H])C8=O)=O)=C7)=O | 241.6533 | 375.7965 | 45.67457
35 |  | O=C1N(C(C=C2)=CC=C2C3N=C4C(N=C(C5=CC=C([H])C=C5)S4)S3)C(C(C1=C6)=CC=C6C(C(F)(F)F)(C(F)(F)F)C7=CC=C8C(C(N([H])C8=O)=O)=C7)=O | 259.1724 | 355.4645 | 54.42292
36 |  | O=C(C1=CC(OC2=CC=C(C=C2)OC3=CC4=C(C=C3)C(N(C4=O)C5=CC=C(C6N=C7C(S6)N=C(S7)C8=CC=C(C=C8)[H])C=C5)=O)=CC=C1C9=O)N9[H] | 211.3911 | 375.6027 | 50.7869
37 |  | CC(C1=CC=C(OC2=CC=C(C(N(C(C=C3)=CC=C3C4N=C5C(N=C(C6=CC=C([H])C=C6)S5)S4)C7=O)=O)C7=C2)C=C1)(C)C8=CC=C(OC9=CC(C(N([H])C%10=O)=O)=C%10C=C9)C=C8 | 231.926 | 366.9353 | 58.1791
38 |  | O=C1N(C(C2=CC=C(C=C21)S(C3=CC=C4C(C(N(C4=O)[H])=O)=C3)(=O)=O)=O)C5=CC=C(C6N=C7C(S6)N=C(S7)C8=CC=C(C=C8)[H])C=C5 | 281.5286 | 380.4174 | 45.80132
39 |  | O=C1N(C(C=C2)=CC=C2C3N=C4C(N=C(C5=CC=C([H])C=C5)S4)S3)C(C6=CC=C7C(N([H])C(C8=CC=C1C6=C87)=O)=O)=O | 228.1774 | 364.1687 | 43.66547
40 |  | O=C(C(C12)C3C(C(N([H])C4=O)=O)C4C1C=C3)N(C(C=C5)=CC=C5C6N=C7C(N=C(C8=CC=C([H])C=C8)S7)S6)C2=O | 306.9706 | 290.5935 | 45.49487
41 |  | O=C(C1=CC(SC2=CC=C(SC3=CC=C(SC4=CC(C(N([H])C5=O)=O)=C5C=C4)C=C3)C=C2)=CC=C16)N(C(C=C7)=CC=C7C8N=C9C(N=C(C%10=CC=C([H])C=C%10)S9)S8)C6=O | 213.5099 | 387.1612 | 48.30062
42 |  | O=C1N([H])C(C2=CC(OC3=CC=C(C=C3)C4(C5=C(C6=C4C=CC=N6)N=CC=C5)C7=CC=C(C=C7)OC8=CC9=C(C(N(C(C=C%10)=CC=C%10C%11N=C%12C(N=C(C%13=CC=C([H])C=C%13)S%12)S%11)C9=O)=O)C=C8)=CC=C12)=O | 279.8818 | 372.5313 | 65.17752
43 |  | O=C1N(C(C=C2)=CC=C2C3N=C4C(N=C(C5=CC=C([H])C=C5)S4)S3)C(C6CC7C(C(N([H])C7=O)=O)CC61)=O | 291.0607 | 300.2204 | 45.16556
44 |  | O=C1N(C(C=C2)=CC=C2C3N=C4C(N=C(C5=CC=C([H])C=C5)S4)S3)C(C(C1C6)CCC6C7CCC8C(C(N([H])C8=O)=O)C7)=O | 274.4749 | 295.6976 | 53.92161
45 |  | O=C(N1[H])C2CC(C=C(C(C3)=C4)CC(C3C5=O)C(N5C(C=C6)=CC=C6C7N=C8C(N=C(C9=CC=C([H])C=C9)S8)S7)=O)=C4CC2C1=O | 305.0033 | 309.2367 | 52.03438
46 |  | O=C(C1=C(C=C(C(C2=O)=C1)C(N2[H])=O)C3=O)N3C4=NC(N(C=C4)C5=CC=C(C=C5)[H])=O | 331.9495 | 365.2432 | 12.13953
47 |  | O=C1N(C2=NC(N(C3=CC=C([H])C=C3)C=C2)=O)C(C4=CC=C(C5=CC=C6C(C(N([H])C6=O)=O)=C5)C=C41)=O | 297.6045 | 394.7895 | 7.085442
48 |  | O=C(C1=CC=C(C(N(C2=NC(N(C3=CC=C([H])C=C3)C=C2)=O)C4=O)=O)C4=C1)C5=CC=C6C(C(N([H])C6=O)=O)=C5 | 262.8379 | 383.9506 | 25.64722
49 |  | O=C1N(C2=NC(N(C3=CC=C([H])C=C3)C=C2)=O)C(C(C1=C4)=CC=C4OC5=CC=C6C(C(N([H])C6=O)=O)=C5)=O | 268.2566 | 367.985 | 35.75733
50 |  | O=C1N(C2=NC(N(C3=CC=C([H])C=C3)C=C2)=O)C(C(C1=C4)=CC=C4C(C(F)(F)F)(C(F)(F)F)C5=CC=C6C(C(N([H])C6=O)=O)=C5)=O | 290.5806 | 331.7287 | 48.41003
51 |  | O=C(N1[H])C2=CC(OC3=CC=C(OC4=CC5=C(C(N(C6=NC(N(C7=CC=C([H])C=C7)C=C6)=O)C5=O)=O)C=C4)C=C3)=CC=C2C1=O | 245.7327 | 369.0905 | 40.07179
52 |  | CC(C)(C1=CC=C(C=C1)OC2=CC(C(N3[H])=O)=C(C=C2)C3=O)C4=CC=C(C=C4)OC5=CC=C(C6=C5)C(N(C6=O)C7=NC(N(C=C7)C8=CC=C(C=C8)[H])=O)=O | 236.1659 | 351.6286 | 57.08883
53 |  | O=C1N(C2=NC(N(C3=CC=C([H])C=C3)C=C2)=O)C(C4=CC=C(S(C5=CC=C6C(C(N([H])C6=O)=O)=C5)(=O)=O)C=C41)=O | 283.5139 | 382.7738 | 29.21442
54 |  | O=C1N(C2=NC(N(C3=CC=C([H])C=C3)C=C2)=O)C(C4=CC=C5C(N([H])C(C6=CC=C1C4=C65)=O)=O)=O | 282.9564 | 355.2054 | 34.67459
55 |  | O=C(C(C12)C3C(C(N([H])C4=O)=O)C4C1C=C3)N(C5=NC(N(C6=CC=C([H])C=C6)C=C5)=O)C2=O | 327.967 | 312.5482 | 41.30847
56 |  | O=C(C1=CC(SC2=CC=C(SC3=CC=C(SC4=CC(C(N([H])C5=O)=O)=C5C=C4)C=C3)C=C2)=CC=C16)N(C7=NC(N(C8=CC=C([H])C=C8)C=C7)=O)C6=O | 219.1017 | 350.7365 | 50.59944
57 |  | O=C1N([H])C(C2=CC(OC3=CC=C(C=C3)C4(C5=C(C6=C4C=CC=N6)N=CC=C5)C7=CC=C(C=C7)OC8=CC9=C(C(N(C%10=NC(N(C%11=CC=C([H])C=C%11)C=C%10)=O)C9=O)=O)C=C8)=CC=C12)=O | 271.5672 | 356.5972 | 56.58334
58 |  | O=C1N(C2=NC(N(C3=CC=C([H])C=C3)C=C2)=O)C(C4CC5C(C(N([H])C5=O)=O)CC41)=O | 340.6549 | 305.3959 | 43.61343
59 |  | O=C1N(C2=NC(N(C3=CC=C([H])C=C3)C=C2)=O)C(C(C1C4)CCC4C5CCC6C(C(N([H])C6=O)=O)C5)=O | 314.3856 | 309.172 | 51.80798
60 |  | O=C(N1[H])C2CC(C=C(C(C3)=C4)CC(C3C5=O)C(N5C6=NC(N(C7=CC=C([H])C=C7)C=C6)=O)=O)=C4CC2C1=O | 320.838 | 326.5 | 44.36809
61 |  | O=C(N1C(C=CN2C3=NC(N4C(N=C([H])C=C4)=O)=C(C(F)(F)F)C=C3)=NC2=O)C5=C(C1=O)C=C(C(N6[H])=O)C(C6=O)=C5 | 319.8088 | 373.0752 | 11.74527
62 |  | O=C1N(C(C=CN2C3=NC(N4C(N=C([H])C=C4)=O)=C(C(F)(F)F)C=C3)=NC2=O)C(C5=CC=C(C6=CC=C7C(C(N([H])C7=O)=O)=C6)C=C51)=O | 288.5695 | 376.2364 | 20.90732
63 |  | O=C(C1=CC=C(C(N(C(C=CN2C3=NC(N4C(N=C([H])C=C4)=O)=C(C(F)(F)F)C=C3)=NC2=O)C5=O)=O)C5=C1)C6=CC=C7C(C(N([H])C7=O)=O)=C6 | 276.0538 | 361.2417 | 23.75002
64 |  | O=C1N(C(C=CN2C3=NC(N4C(N=C([H])C=C4)=O)=C(C(F)(F)F)C=C3)=NC2=O)C(C(C1=C5)=CC=C5OC6=CC=C7C(C(N([H])C7=O)=O)=C6)=O | 285.5446 | 352.1682 | 48.99506
65 |  | O=C1N(C(C=CN2C3=NC(N4C(N=C([H])C=C4)=O)=C(C(F)(F)F)C=C3)=NC2=O)C(C(C1=C5)=CC=C5C(C(F)(F)F)(C(F)(F)F)C6=CC=C7C(C(N([H])C7=O)=O)=C6)=O | 282.8241 | 339.2754 | 48.86528
66 |  | O=C(N1[H])C2=CC(OC3=CC=C(OC4=CC5=C(C(N(C(C=CN6C7=NC(N8C(N=C([H])C=C8)=O)=C(C(F)(F)F)C=C7)=NC6=O)C5=O)=O)C=C4)C=C3)=CC=C2C1=O | 268.4397 | 365.9438 | 60.39541
67 |  | CC(C1=CC=C(OC2=CC=C(C(N(C(C=CN3C4=NC(N5C(N=C([H])C=C5)=O)=C(C(F)(F)F)C=C4)=NC3=O)C6=O)=O)C6=C2)C=C1)(C)C7=CC=C(OC8=CC(C(N([H])C9=O)=O)=C9C=C8)C=C7 | 243.171 | 361.8929 | 53.62806
68 |  | O=C1N(C(C=CN2C3=NC(N4C(N=C([H])C=C4)=O)=C(C(F)(F)F)C=C3)=NC2=O)C(C5=CC=C(S(C6=CC=C7C(C(N([H])C7=O)=O)=C6)(=O)=O)C=C51)=O | 286.7936 | 370.7917 | 32.81463
69 |  | O=C1N(C(C=CN2C3=NC(N4C(N=C([H])C=C4)=O)=C(C(F)(F)F)C=C3)=NC2=O)C(C5=CC=C6C(N([H])C(C7=CC=C1C5=C76)=O)=O)=O | 290.9892 | 360.4091 | 35.04015
70 |  | O=C(C(C12)C3C(C(N([H])C4=O)=O)C4C1C=C3)N(C(C=CN5C6=NC(N7C(N=C([H])C=C7)=O)=C(C(F)(F)F)C=C6)=NC5=O)C2=O | 287.2594 | 325.9452 | 37.14285
71 |  | O=C(C1=CC(SC2=CC=C(SC3=CC=C(SC4=CC(C(N([H])C5=O)=O)=C5C=C4)C=C3)C=C2)=CC=C16)N(C(C=CN7C8=NC(N9C(N=C([H])C=C9)=O)=C(C(F)(F)F)C=C8)=NC7=O)C6=O | 227.2587 | 368.2607 | 40.41123
72 |  | O=C1N([H])C(C2=CC(OC3=CC=C(C=C3)C4(C5=C(C6=C4C=CC=N6)N=CC=C5)C7=CC=C(C=C7)OC8=CC9=C(C(N(C(C=CN%10C%11=NC(N%12C(N=C([H])C=C%12)=O)=C(C(F)(F)F)C=C%11)=NC%10=O)C9=O)=O)C=C8)=CC=C12)=O | 288.9727 | 360.0945 | 62.41371
73 |  | O=C1N(C(C=CN2C3=NC(N4C(N=C([H])C=C4)=O)=C(C(F)(F)F)C=C3)=NC2=O)C(C5CC6C(C(N([H])C6=O)=O)CC51)=O | 305.2463 | 318.542 | 44.65259
74 |  | O=C1N(C(C=CN2C3=NC(N4C(N=C([H])C=C4)=O)=C(C(F)(F)F)C=C3)=NC2=O)C(C(C1C5)CCC5C6CCC7C(C(N([H])C7=O)=O)C6)=O | 273.4517 | 329.1763 | 48.54353
75 |  | O=C(C1CC2=C(CC1C3=O)C=C(CC(C4=O)C(C(N4C(C=CN5C6=NC(N7C(N=C(C=C7)[H])=O)=C(C=C6)C(F)(F)F)=NC5=O)=O)C8)C8=C2)N3[H] | 308.6004 | 334.0935 | 43.83841
76 |  | O=C(N1C2=NC(F)=C([H])C(F)=N2)C3=C(C1=O)C=C(C(N4[H])=O)C(C4=O)=C3 | 379.5298 | 381.5826 | 30.43299
77 |  | O=C1N(C2=NC(F)=C([H])C(F)=N2)C(C3=CC=C(C4=CC=C5C(C(N([H])C5=O)=O)=C4)C=C31)=O | 349.0945 | 384.2272 | 7.451182
78 |  | O=C(C1=CC=C(C(N(C2=NC(F)=C([H])C(F)=N2)C3=O)=O)C3=C1)C4=CC=C5C(C(N([H])C5=O)=O)=C4 | 312.0919 | 367.7223 | 21.24174
79 |  | O=C1N(C2=NC(F)=C([H])C(F)=N2)C(C(C1=C3)=CC=C3OC4=CC=C5C(C(N([H])C5=O)=O)=C4)=O | 306.716 | 365.9464 | 37.18717
80 |  | O=C1N(C2=NC(F)=C([H])C(F)=N2)C(C(C1=C3)=CC=C3C(C(F)(F)F)(C(F)(F)F)C4=CC=C5C(C(N([H])C5=O)=O)=C4)=O | 290.918 | 333.5531 | 43.1566
81 |  | O=C(N1[H])C2=CC(OC3=CC=C(OC4=CC5=C(C(N(C6=NC(F)=C([H])C(F)=N6)C5=O)=O)C=C4)C=C3)=CC=C2C1=O | 268.3259 | 339.0434 | 36.04314
82 |  | CC(C1=CC=C(OC2=CC=C(C(N(C3=NC(F)=C([H])C(F)=N3)C4=O)=O)C4=C2)C=C1)(C)C5=CC=C(OC6=CC(C(N([H])C7=O)=O)=C7C=C6)C=C5 | 243.2578 | 335.2815 | 58.21394
83 |  | O=C1N(C2=NC(F)=C([H])C(F)=N2)C(C3=CC=C(S(C4=CC=C5C(C(N([H])C5=O)=O)=C4)(=O)=O)C=C31)=O | 330.2854 | 353.536 | 31.82405
84 |  | O=C1N(C2=NC(F)=C([H])C(F)=N2)C(C3=CC=C4C(N([H])C(C5=CC=C1C3=C54)=O)=O)=O | 315.7484 | 345.33 | 41.88633
85 |  | O=C(C(C12)C3C(C(N([H])C4=O)=O)C4C1C=C3)N(C5=NC(F)=C([H])C(F)=N5)C2=O | 286.6219 | 290.4017 | 43.50528
86 |  | O=C(C1=CC(SC2=CC=C(SC3=CC=C(SC4=CC(C(N([H])C5=O)=O)=C5C=C4)C=C3)C=C2)=CC=C16)N(C7=NC(F)=C([H])C(F)=N7)C6=O | 249.0564 | 341.6095 | 51.69461
87 |  | O=C1N(C(C2=CC(OC3=CC=C(C4(C5=CC=C(OC6=CC7=C(C=C6)C(N(C7=O)C8=NC(F)=C(C(F)=N8)[H])=O)C=C5)C9=C(N=CC=C9)C%10=C4C=CC=N%10)C=C3)=CC=C12)=O)[H] | 304.758 | 353.076 | 56.85606
88 |  | O=C1N(C2=NC(F)=C([H])C(F)=N2)C(C3CC4C(C(N([H])C4=O)=O)CC31)=O | 283.4642 | 285.7535 | 44.91243
89 |  | O=C1N(C2=NC(F)=C([H])C(F)=N2)C(C(C1C3)CCC3C4CCC5C(C(N([H])C5=O)=O)C4)=O | 272.4379 | 284.8294 | 51.11771
90 |  | O=C(N1[H])C2CC(C=C(C(C3)=C4)CC(C3C5=O)C(N5C6=NC(F)=C([H])C(F)=N6)=O)=C4CC2C1=O | 286.0582 | 308.3378 | 44.74946
91 |  | O=C(N1C2=CC(C=C)=C([H])C=C2F)C3=C(C1=O)C=C(C(N4[H])=O)C(C4=O)=C3 | 367.9355 | 338.8816 | 30.5879
92 |  | O=C1N(C2=CC(C=C)=C([H])C=C2F)C(C3=CC=C(C4=CC=C5C(C(N([H])C5=O)=O)=C4)C=C31)=O | 337.9854 | 366.1412 | 9.470068
93 |  | O=C(C1=CC=C(C(N(C2=CC(C=C)=C([H])C=C2F)C3=O)=O)C3=C1)C4=CC=C5C(C(N([H])C5=O)=O)=C4 | 309.8375 | 379.2351 | 31.02633
94 |  | O=C1N(C2=CC(C=C)=C([H])C=C2F)C(C(C1=C3)=CC=C3OC4=CC=C5C(C(N([H])C5=O)=O)=C4)=O | 292.1179 | 340.6987 | 44.18654
95 |  | O=C1N(C2=CC(C=C)=C([H])C=C2F)C(C(C1=C3)=CC=C3C(C(F)(F)F)(C(F)(F)F)C4=CC=C5C(C(N([H])C5=O)=O)=C4)=O | 347.0407 | 321.1627 | 44.74366
96 |  | O=C(N1[H])C2=CC(OC3=CC=C(OC4=CC5=C(C(N(C6=CC(C=C)=C([H])C=C6F)C5=O)=O)C=C4)C=C3)=CC=C2C1=O | 263.9608 | 358.2911 | 52.03462
97 |  | CC(C1=CC=C(OC2=CC=C(C(N(C3=CC(C=C)=C([H])C=C3F)C4=O)=O)C4=C2)C=C1)(C)C5=CC=C(OC6=CC(C(N([H])C7=O)=O)=C7C=C6)C=C5 | 242.7366 | 362.7399 | 58.70385
98 |  | O=C1N(C2=CC(C=C)=C([H])C=C2F)C(C3=CC=C(S(C4=CC=C5C(C(N([H])C5=O)=O)=C4)(=O)=O)C=C31)=O | 315.4833 | 356.5971 | 26.33146
99 |  | O=C1N(C2=CC(C=C)=C([H])C=C2F)C(C3=CC=C4C(N([H])C(C5=CC=C1C3=C54)=O)=O)=O | 250.9378 | 350.3577 | 37.00677
100 |  | O=C(C(C12)C3C(C(N([H])C4=O)=O)C4C1C=C3)N(C5=CC(C=C)=C([H])C=C5F)C2=O | 331.5474 | 299.7762 | 38.53541
101 |  | O=C(C1=CC(SC2=CC=C(SC3=CC=C(SC4=CC(C(N([H])C5=O)=O)=C5C=C4)C=C3)C=C2)=CC=C16)N(C7=CC(C=C)=C([H])C=C7F)C6=O | 239.727 | 356.2942 | 44.74593
102 |  | O=C1N([H])C(C2=CC(OC3=CC=C(C=C3)C4(C5=C(C6=C4C=CC=N6)N=CC=C5)C7=CC=C(C=C7)OC8=CC9=C(C(N(C%10=CC(C=C)=C([H])C=C%10F)C9=O)=O)C=C8)=CC=C12)=O | 284.8121 | 367.2881 | 55.2709
103 |  | O=C1N(C2=CC(C=C)=C([H])C=C2F)C(C3CC4C(C(N([H])C4=O)=O)CC31)=O | 329.5921 | 296.5156 | 41.13246
104 |  | O=C1N(C2=CC(C=C)=C([H])C=C2F)C(C(C1C3)CCC3C4CCC5C(C(N([H])C5=O)=O)C4)=O | 295.3617 | 300.9341 | 53.96124
105 |  | O=C(N1[H])C2CC(C=C(C(C3)=C4)CC(C3C5=O)C(N5C6=CC(C=C)=C([H])C=C6F)=O)=C4CC2C1=O | 331.9865 | 316.4591 | 46.57933
106 |  | O=C(N1C(C=CN2C(C3=CC=C(C(C(F)(F)F)(C(F)(F)F)C4=CC=C(C(N5C=CC([H])=NC5=O)=O)C=C4)C=C3)=O)=NC2=O)C6=C(C1=O)C=C(C(N7[H])=O)C(C7=O)=C6 | 315.4902 | 375.5433 | 47.92826
107 |  | O=C1N(C(C=CN2C(C3=CC=C(C(C(F)(F)F)(C(F)(F)F)C4=CC=C(C(N5C=CC([H])=NC5=O)=O)C=C4)C=C3)=O)=NC2=O)C(C6=CC=C(C7=CC=C8C(C(N([H])C8=O)=O)=C7)C=C61)=O | 303.9146 | 370.0413 | 48.21194
108 |  | O=C(C1=CC=C(C(N(C(C=CN2C(C3=CC=C(C(C(F)(F)F)(C(F)(F)F)C4=CC=C(C(N5C=CC([H])=NC5=O)=O)C=C4)C=C3)=O)=NC2=O)C6=O)=O)C6=C1)C7=CC=C8C(C(N([H])C8=O)=O)=C7 | 268.0972 | 360.3949 | 48.10426
109 |  | O=C1N(C(C=CN2C(C3=CC=C(C(C(F)(F)F)(C(F)(F)F)C4=CC=C(C(N5C=CC([H])=NC5=O)=O)C=C4)C=C3)=O)=NC2=O)C(C(C1=C6)=CC=C6OC7=CC=C8C(C(N([H])C8=O)=O)=C7)=O | 268.5386 | 356.4225 | 58.01275
110 |  | O=C1N(C(C=CN2C(C3=CC=C(C(C(F)(F)F)(C(F)(F)F)C4=CC=C(C(N5C=CC([H])=NC5=O)=O)C=C4)C=C3)=O)=NC2=O)C(C(C1=C6)=CC=C6C(C(F)(F)F)(C(F)(F)F)C7=CC=C8C(C(N([H])C8=O)=O)=C7)=O | 267.8752 | 335.4229 | 53.47959
111 |  | O=C(N1[H])C2=CC(OC3=CC=C(OC4=CC5=C(C(N(C(C=CN6C(C7=CC=C(C(C(F)(F)F)(C(F)(F)F)C8=CC=C(C(N9C=CC([H])=NC9=O)=O)C=C8)C=C7)=O)=NC6=O)C5=O)=O)C=C4)C=C3)=CC=C2C1=O | 246.5837 | 363.2409 | 60.2263
112 |  | CC(C1=CC=C(OC2=CC=C(C(N(C(C=CN3C(C4=CC=C(C(C(F)(F)F)(C(F)(F)F)C5=CC=C(C(N6C=CC([H])=NC6=O)=O)C=C5)C=C4)=O)=NC3=O)C7=O)=O)C7=C2)C=C1)(C)C8=CC=C(OC9=CC(C(N([H])C%10=O)=O)=C%10C=C9)C=C8 | 222.0666 | 380.0543 | 67.22214
113 |  | O=C1N(C(C=CN2C(C3=CC=C(C(C(F)(F)F)(C(F)(F)F)C4=CC=C(C(N5C=CC([H])=NC5=O)=O)C=C4)C=C3)=O)=NC2=O)C(C6=CC=C(S(C7=CC=C8C(C(N([H])C8=O)=O)=C7)(=O)=O)C=C61)=O | 266.5902 | 355.522 | 52.88032
114 |  | O=C1N(C(C=CN2C(C3=CC=C(C(C(F)(F)F)(C(F)(F)F)C4=CC=C(C(N5C=CC([H])=NC5=O)=O)C=C4)C=C3)=O)=NC2=O)C(C6=CC=C7C(N([H])C(C8=CC=C1C6=C87)=O)=O)=O | 299.7742 | 360.4363 | 50.08841
115 |  | O=C(C(C12)C3C(C(N([H])C4=O)=O)C4C1C=C3)N(C(C=CN5C(C6=CC=C(C(C(F)(F)F)(C(F)(F)F)C7=CC=C(C(N8C=CC([H])=NC8=O)=O)C=C7)C=C6)=O)=NC5=O)C2=O | 289.0842 | 313.7931 | 52.32866
116 |  | O=C(C1=CC(SC2=CC=C(SC3=CC=C(SC4=CC(C(N([H])C5=O)=O)=C5C=C4)C=C3)C=C2)=CC=C16)N(C(C=CN7C(C8=CC=C(C(C(F)(F)F)(C(F)(F)F)C9=CC=C(C(N%10C=CC([H])=NC%10=O)=O)C=C9)C=C8)=O)=NC7=O)C6=O | 220.9889 | 378.8477 | 65.27331
117 |  | O=C1N([H])C(C2=CC(OC3=CC=C(C=C3)C4(C5=C(C6=C4C=CC=N6)N=CC=C5)C7=CC=C(C=C7)OC8=CC9=C(C(N(C(C=CN%10C(C%11=CC=C(C(C(F)(F)F)(C(F)(F)F)C%12=CC=C(C(N%13C=CC([H])=NC%13=O)=O)C=C%12)C=C%11)=O)=NC%10=O)C9=O)=O)C=C8)=CC=C12)=O | 259.3979 | 364.5935 | 65.41563
118 |  | O=C1N(C(C=CN2C(C3=CC=C(C(C(F)(F)F)(C(F)(F)F)C4=CC=C(C(N5C=CC([H])=NC5=O)=O)C=C4)C=C3)=O)=NC2=O)C(C6CC7C(C(N([H])C7=O)=O)CC61)=O | 280.1993 | 314.9905 | 54.21941
119 |  | O=C1N(C(C=CN2C(C3=CC=C(C(C(F)(F)F)(C(F)(F)F)C4=CC=C(C(N5C=CC([H])=NC5=O)=O)C=C4)C=C3)=O)=NC2=O)C(C(C1C6)CCC6C7CCC8C(C(N([H])C8=O)=O)C7)=O | 276.8896 | 317.8089 | 64.94759
120 |  | O=C(N1[H])C2CC(C=C(C(C3)=C4)CC(C3C5=O)C(N5C(C=CN6C(C7=CC=C(C(C(F)(F)F)(C(F)(F)F)C8=CC=C(C(N9C=CC([H])=NC9=O)=O)C=C8)C=C7)=O)=NC6=O)=O)=C4CC2C1=O | 298.0397 | 322.4465 | 59.98893
121 |  | O=C(N1C2=CC3=C(N4C(C5=CC(C(C6=CC(C7=NC8=C9C=CC([H])=C8)=C(C(N79)=O)C=C6)(C(F)(F)F)C(F)(F)F)=CC=C5C4=N3)=O)C=C2)C%10=C(C1=O)C=C(C(N%11[H])=O)C(C%11=O)=C%10 | 373.962 | 377.3152 | 41.21231
122 |  | O=C1N(C2=CC3=C(N4C(C5=CC(C(C6=CC(C7=NC8=C9C=CC([H])=C8)=C(C(N79)=O)C=C6)(C(F)(F)F)C(F)(F)F)=CC=C5C4=N3)=O)C=C2)C(C%10=CC=C(C%11=CC=C%12C(C(N([H])C%12=O)=O)=C%11)C=C%101)=O | 331.1168 | 376.5232 | 46.34231
123 |  | O=C(C1=CC=C(C(N(C2=CC3=C(N4C(C5=CC(C(C6=CC(C7=NC8=C9C=CC([H])=C8)=C(C(N79)=O)C=C6)(C(F)(F)F)C(F)(F)F)=CC=C5C4=N3)=O)C=C2)C%10=O)=O)C%10=C1)C%11=CC=C%12C(C(N([H])C%12=O)=O)=C%11 | 319.6618 | 370.0189 | 46.40402
124 |  | O=C1N(C2=CC3=C(N4C(C5=CC(C(C6=CC(C7=NC8=C9C=CC([H])=C8)=C(C(N79)=O)C=C6)(C(F)(F)F)C(F)(F)F)=CC=C5C4=N3)=O)C=C2)C(C(C1=C%10)=CC=C%10OC%11=CC=C%12C(C(N([H])C%12=O)=O)=C%11)=O | 331.9981 | 350.8197 | 52.24322
125 |  | O=C1N(C2=CC3=C(N4C(C5=CC(C(C6=CC(C7=NC8=C9C=CC([H])=C8)=C(C(N79)=O)C=C6)(C(F)(F)F)C(F)(F)F)=CC=C5C4=N3)=O)C=C2)C(C(C1=C%10)=CC=C%10C(C(F)(F)F)(C(F)(F)F)C%11=CC=C%12C(C(N([H])C%12=O)=O)=C%11)=O | 328.128 | 349.7131 | 47.27924
126 |  | O=C(N1[H])C2=CC(OC3=CC=C(OC4=CC5=C(C(N(C6=CC7=C(N8C(C9=CC(C(C%10=CC(C%11=NC%12=C%13C=CC([H])=C%12)=C(C(N%11%13)=O)C=C%10)(C(F)(F)F)C(F)(F)F)=CC=C9C8=N7)=O)C=C6)C5=O)=O)C=C4)C=C3)=CC=C2C1=O | 297.7076 | 357.3666 | 55.03302
127 |  | CC(C1=CC=C(OC2=CC=C(C(N(C3=CC4=C(N5C(C6=CC(C(C7=CC(C8=NC9=C%10C=CC([H])=C9)=C(C(N8%10)=O)C=C7)(C(F)(F)F)C(F)(F)F)=CC=C6C5=N4)=O)C=C3)C%11=O)=O)C%11=C2)C=C1)(C)C%12=CC=C(OC%13=CC(C(N([H])C%14=O)=O)=C%14C=C%13)C=C%12 | 279.3369 | 350.6354 | 57.08957
128 |  | O=C1N(C2=CC3=C(N4C(C5=CC(C(C6=CC(C7=NC8=C9C=CC([H])=C8)=C(C(N79)=O)C=C6)(C(F)(F)F)C(F)(F)F)=CC=C5C4=N3)=O)C=C2)C(C%10=CC=C(S(C%11=CC=C%12C(C(N([H])C%12=O)=O)=C%11)(=O)=O)C=C%101)=O | 310.9911 | 371.612 | 50.60445
129 |  | O=C1N(C2=CC3=C(N4C(C5=CC(C(C6=CC(C7=NC8=C9C=CC([H])=C8)=C(C(N79)=O)C=C6)(C(F)(F)F)C(F)(F)F)=CC=C5C4=N3)=O)C=C2)C(C%10=CC=C%11C(N([H])C(C%12=CC=C1C%10=C%12%11)=O)=O)=O | 325.8395 | 363.0835 | 44.29288
130 |  | O=C(C(C12)C3C(C(N([H])C4=O)=O)C4C1C=C3)N(C5=CC6=C(N7C(C8=CC(C(C9=CC(C%10=NC%11=C%12C=CC([H])=C%11)=C(C(N%10%12)=O)C=C9)(C(F)(F)F)C(F)(F)F)=CC=C8C7=N6)=O)C=C5)C2=O | 311.7634 | 358.3375 | 47.64025
131 |  | O=C(C1=CC(SC2=CC=C(SC3=CC=C(SC4=CC(C(N([H])C5=O)=O)=C5C=C4)C=C3)C=C2)=CC=C16)N(C7=CC8=C(N9C(C%10=CC(C(C%11=CC(C%12=NC%13=C%14C=CC([H])=C%13)=C(C(N%12%14)=O)C=C%11)(C(F)(F)F)C(F)(F)F)=CC=C%10C9=N8)=O)C=C7)C6=O | 298.1328 | 350.0749 | 50.08328
132 |  | O=C1N(C(C2=CC(OC3=CC=C(C4(C5=CC=C(OC6=CC7=C(C=C6)C(N(C7=O)C8=CC9=C(C=C8)N%10C(C%11=CC(C(C(F)(F)F)(C(F)(F)F)C%12=CC(C%13=NC%14=C%15C=CC([H])=C%14)=C(C=C%12)C(N%13%15)=O)=CC=C%11C%10=N9)=O)=O)C=C5)C%16=C(N=CC=C%16)C%17=C4C=CC=N%17)C=C3)=CC=C12)=O)[H] | 303.7791 | 333.1039 | 58.31008
133 |  | O=C1N(C2=CC3=C(N4C(C5=CC(C(C6=CC(C7=NC8=C9C=CC([H])=C8)=C(C(N79)=O)C=C6)(C(F)(F)F)C(F)(F)F)=CC=C5C4=N3)=O)C=C2)C(C%10CC%11C(C(N([H])C%11=O)=O)CC%101)=O | 342.0031 | 343.9433 | 48.54383
134 |  | O=C1N(C2=CC3=C(N4C(C5=CC(C(C6=CC(C7=NC8=C9C=CC([H])=C8)=C(C(N79)=O)C=C6)(C(F)(F)F)C(F)(F)F)=CC=C5C4=N3)=O)C=C2)C(C(C1C%10)CCC%10C%11CCC%12C(C(N([H])C%12=O)=O)C%11)=O | 309.0017 | 340.4813 | 53.63453
135 |  | O=C(N1[H])C2CC(C=C(C(C3)=C4)CC(C3C5=O)C(N5C6=CC7=C(N8C(C9=CC(C(C%10=CC(C%11=NC%12=C%13C=CC([H])=C%12)=C(C(N%11%13)=O)C=C%10)(C(F)(F)F)C(F)(F)F)=CC=C9C8=N7)=O)C=C6)=O)=C4CC2C1=O | 326.0409 | 337.9557 | 49.2407